## Sheet1
1/T | Strain | ε͘΄ | σ/σmax
0.0008525149 | 0.05 | 0.1 | 0.4538896
0.0008525149 | 0.05 | 0.4676316 | 0.5173326
0.0008525149 | 0.05 | 0.8352633 | 0.594092
0.0008525149 | 0.05 | 0.9 | 0.6005756
0.0008176615 | 0.05 | 0.1 | 0.4003835
0.0008176615 | 0.05 | 0.4676316 | 0.4725006
0.0008176615 | 0.05 | 0.8352633 | 0.5343185
0.0008176615 | 0.05 | 0.9 | 0.5596109
0.000785546 | 0.05 | 0.1 | 0.3392313
0.000785546 | 0.05 | 0.4676316 | 0.4159307
0.000785546 | 0.05 | 0.8352633 | 0.4901808
0.000785546 | 0.05 | 0.9 | 0.5141139
0.0007558579 | 0.05 | 0.1 | 0.2707139
0.0007558579 | 0.05 | 0.4676316 | 0.3483507
0.0007558579 | 0.05 | 0.8352633 | 0.4277715
0.0007558579 | 0.05 | 0.9 | 0.4485645
0.0008525149 | 0.1 | 0.1 | 0.5315232
0.0008525149 | 0.1 | 0.4676316 | 0.636903
0.0008525149 | 0.1 | 0.8352633 | 0.7367056
0.0008525149 | 0.1 | 0.9 | 0.7538701
0.0008176615 | 0.1 | 0.1 | 0.4430415
0.0008176615 | 0.1 | 0.4676316 | 0.5567919
0.0008176615 | 0.1 | 0.8352633 | 0.6581733
0.0008176615 | 0.1 | 0.9 | 0.684399
0.000785546 | 0.1 | 0.1 | 0.3830192
0.000785546 | 0.1 | 0.4676316 | 0.4967318
0.000785546 | 0.1 | 0.8352633 | 0.609564
0.000785546 | 0.1 | 0.9 | 0.6256685
0.0007558579 | 0.1 | 0.1 | 0.2936479
0.0007558579 | 0.1 | 0.4676316 | 0.4078931
0.0007558579 | 0.1 | 0.8352633 | 0.542045
0.0007558579 | 0.1 | 0.9 | 0.5746208
0.0008525149 | 0.15 | 0.1 | 0.608972
0.0008525149 | 0.15 | 0.4676316 | 0.7116722
0.0008525149 | 0.15 | 0.8352633 | 0.8183271
0.0008525149 | 0.15 | 0.9 | 0.8378045
0.0008176615 | 0.15 | 0.1 | 0.4790452
0.0008176615 | 0.15 | 0.4676316 | 0.6023255
0.0008176615 | 0.15 | 0.8352633 | 0.7327504
0.0008176615 | 0.15 | 0.9 | 0.7519085
0.000785546 | 0.15 | 0.1 | 0.4103954
0.000785546 | 0.15 | 0.4676316 | 0.530353
0.000785546 | 0.15 | 0.8352633 | 0.6632711
0.000785546 | 0.15 | 0.9 | 0.6871991
0.0007558579 | 0.15 | 0.1 | 0.3095038
0.0007558579 | 0.15 | 0.4676316 | 0.4320949
0.0007558579 | 0.15 | 0.8352633 | 0.5644611
0.0007558579 | 0.15 | 0.9 | 0.6027484
0.0008525149 | 0.2 | 0.1 | 0.6217109
0.0008525149 | 0.2 | 0.4676316 | 0.7453112
0.0008525149 | 0.2 | 0.8352633 | 0.8755359
0.0008525149 | 0.2 | 0.9 | 0.8923767
0.0008176615 | 0.2 | 0.1 | 0.539964
0.0008176615 | 0.2 | 0.4676316 | 0.646608
0.0008176615 | 0.2 | 0.8352633 | 0.7840483
0.0008176615 | 0.2 | 0.9 | 0.8003792
0.000785546 | 0.2 | 0.1 | 0.4398214
0.000785546 | 0.2 | 0.4676316 | 0.5519629
0.000785546 | 0.2 | 0.8352633 | 0.6995465
0.000785546 | 0.2 | 0.9 | 0.7245453
0.0007558579 | 0.2 | 0.1 | 0.3315861
0.0007558579 | 0.2 | 0.4676316 | 0.4482198
0.0007558579 | 0.2 | 0.8352633 | 0.5957157
0.0007558579 | 0.2 | 0.9 | 0.6297647
0.0008525149 | 0.25 | 0.1 | 0.6596499
0.0008525149 | 0.25 | 0.4676316 | 0.7878535
0.0008525149 | 0.25 | 0.8352633 | 0.9059082
0.0008525149 | 0.25 | 0.9 | 0.9263923
0.0008176615 | 0.25 | 0.1 | 0.533597
0.0008176615 | 0.25 | 0.4676316 | 0.6539137
0.0008176615 | 0.25 | 0.8352633 | 0.8133733
0.0008176615 | 0.25 | 0.9 | 0.8305791
0.000785546 | 0.25 | 0.1 | 0.4442778
0.000785546 | 0.25 | 0.4676316 | 0.5712905
0.000785546 | 0.25 | 0.8352633 | 0.7045854
0.000785546 | 0.25 | 0.9 | 0.7324034
0.0007558579 | 0.25 | 0.1 | 0.3466525
0.0007558579 | 0.25 | 0.4676316 | 0.4753212
0.0007558579 | 0.25 | 0.8352633 | 0.6134184
0.0007558579 | 0.25 | 0.9 | 0.6524562
0.0008525149 | 0.3 | 0.1 | 0.6907525
0.0008525149 | 0.3 | 0.4676316 | 0.8261465
0.0008525149 | 0.3 | 0.8352633 | 0.9410697
0.0008525149 | 0.3 | 0.9 | 0.9635563
0.0008176615 | 0.3 | 0.1 | 0.5648738
0.0008176615 | 0.3 | 0.4676316 | 0.6995357
0.0008176615 | 0.3 | 0.8352633 | 0.8458267
0.0008176615 | 0.3 | 0.9 | 0.8594473
0.000785546 | 0.3 | 0.1 | 0.4571164
0.000785546 | 0.3 | 0.4676316 | 0.5840528
0.000785546 | 0.3 | 0.8352633 | 0.7390671
0.000785546 | 0.3 | 0.9 | 0.7712067
0.0007558579 | 0.3 | 0.1 | 0.3466043
0.0007558579 | 0.3 | 0.4676316 | 0.4718239
0.0007558579 | 0.3 | 0.8352633 | 0.63392
0.0007558579 | 0.3 | 0.9 | 0.6735075
0.0008525149 | 0.35 | 0.1 | 0.6495147
0.0008525149 | 0.35 | 0.4676316 | 0.7865253
0.0008525149 | 0.35 | 0.8352633 | 0.9544542
0.0008525149 | 0.35 | 0.9 | 0.9765587
0.0008176615 | 0.35 | 0.1 | 0.5382359
0.0008176615 | 0.35 | 0.4676316 | 0.68286
0.0008176615 | 0.35 | 0.8352633 | 0.8312562
0.0008176615 | 0.35 | 0.9 | 0.8692052
0.000785546 | 0.35 | 0.1 | 0.4455616
0.000785546 | 0.35 | 0.4676316 | 0.5993353
0.000785546 | 0.35 | 0.8352633 | 0.7480212
0.000785546 | 0.35 | 0.9 | 0.7825901
0.0007558579 | 0.35 | 0.1 | 0.3391266
0.0007558579 | 0.35 | 0.4676316 | 0.481486
0.0007558579 | 0.35 | 0.8352633 | 0.641692
0.0007558579 | 0.35 | 0.9 | 0.6773391
0.0008525149 | 0.4 | 0.1 | 0.6746766
0.0008525149 | 0.4 | 0.4676316 | 0.7956075
0.0008525149 | 0.4 | 0.8352633 | 0.9121206
0.0008525149 | 0.4 | 0.9 | 0.9308503
0.0008176615 | 0.4 | 0.1 | 0.5898685
0.0008176615 | 0.4 | 0.4676316 | 0.7186149
0.0008176615 | 0.4 | 0.8352633 | 0.829168
0.0008176615 | 0.4 | 0.9 | 0.8627782
0.000785546 | 0.4 | 0.1 | 0.5126524
0.000785546 | 0.4 | 0.4676316 | 0.6361887
0.000785546 | 0.4 | 0.8352633 | 0.7550764
0.000785546 | 0.4 | 0.9 | 0.7793097
0.0007558579 | 0.4 | 0.1 | 0.4081215
0.0007558579 | 0.4 | 0.4676316 | 0.5162686
0.0007558579 | 0.4 | 0.8352633 | 0.6494424
0.0007558579 | 0.4 | 0.9 | 0.6825253
0.0008525149 | 0.45 | 0.1 | 0.7359039
0.0008525149 | 0.45 | 0.4676316 | 0.8642016
0.0008525149 | 0.45 | 0.8352633 | 0.9771205
0.0008525149 | 0.45 | 0.9 | 0.9962857
0.0008176615 | 0.45 | 0.1 | 0.6126576
0.0008176615 | 0.45 | 0.4676316 | 0.7525077
0.0008176615 | 0.45 | 0.8352633 | 0.8837578
0.0008176615 | 0.45 | 0.9 | 0.8967672
0.000785546 | 0.45 | 0.1 | 0.474768
0.000785546 | 0.45 | 0.4676316 | 0.6180503
0.000785546 | 0.45 | 0.8352633 | 0.7606536
0.000785546 | 0.45 | 0.9 | 0.7963179
0.0007558579 | 0.45 | 0.1 | 0.3767508
0.0007558579 | 0.45 | 0.4676316 | 0.5120466
0.0007558579 | 0.45 | 0.8352633 | 0.6558032
0.0007558579 | 0.45 | 0.9 | 0.6874802
0.0008525149 | 0.5 | 0.1 | 0.7227054
0.0008525149 | 0.5 | 0.4676316 | 0.8684184
0.0008525149 | 0.5 | 0.8352633 | 0.9843291
0.0008525149 | 0.5 | 0.9 | 0.9989865
0.0008176615 | 0.5 | 0.1 | 0.60877
0.0008176615 | 0.5 | 0.4676316 | 0.7556364
0.0008176615 | 0.5 | 0.8352633 | 0.8883951
0.0008176615 | 0.5 | 0.9 | 0.9197736
0.000785546 | 0.5 | 0.1 | 0.4625366
0.000785546 | 0.5 | 0.4676316 | 0.6214547
0.000785546 | 0.5 | 0.8352633 | 0.7635231
0.000785546 | 0.5 | 0.9 | 0.7809843
0.0007558579 | 0.5 | 0.1 | 0.3519491
0.0007558579 | 0.5 | 0.4676316 | 0.4956826
0.0007558579 | 0.5 | 0.8352633 | 0.6605173
0.0007558579 | 0.5 | 0.9 | 0.6902413
0.0008525149 | 0.55 | 0.1 | 0.6397998
0.0008525149 | 0.55 | 0.4676316 | 0.8057314
0.0008525149 | 0.55 | 0.8352633 | 0.9473052
0.0008525149 | 0.55 | 0.9 | 1
0.0008176615 | 0.55 | 0.1 | 0.5559443
0.0008176615 | 0.55 | 0.4676316 | 0.701418
0.0008176615 | 0.55 | 0.8352633 | 0.8430126
0.0008176615 | 0.55 | 0.9 | 0.8962676
0.000785546 | 0.55 | 0.1 | 0.4901103
0.000785546 | 0.55 | 0.4676316 | 0.6271134
0.000785546 | 0.55 | 0.8352633 | 0.7647878
0.000785546 | 0.55 | 0.9 | 0.7752693
0.0007558579 | 0.55 | 0.1 | 0.3785353
0.0007558579 | 0.55 | 0.4676316 | 0.4985196
0.0007558579 | 0.55 | 0.8352633 | 0.6626955
0.0007558579 | 0.55 | 0.9 | 0.6940387
0.0008525149 | 0.6 | 0.1 | 0.7051997
0.0008525149 | 0.6 | 0.4676316 | 0.8465205
0.0008525149 | 0.6 | 0.8352633 | 0.9847779
0.0008525149 | 0.6 | 0.9 | 0.9972222
0.0008176615 | 0.6 | 0.1 | 0.605043
0.0008176615 | 0.6 | 0.4676316 | 0.7325094
0.0008176615 | 0.6 | 0.8352633 | 0.8754005
0.0008176615 | 0.6 | 0.9 | 0.8972125
0.000785546 | 0.6 | 0.1 | 0.4916834
0.000785546 | 0.6 | 0.4676316 | 0.6294538
0.000785546 | 0.6 | 0.8352633 | 0.7635502
0.000785546 | 0.6 | 0.9 | 0.7727659
0.0007558579 | 0.6 | 0.1 | 0.3873681
0.0007558579 | 0.6 | 0.4676316 | 0.5006663
0.0007558579 | 0.6 | 0.8352633 | 0.6621605
0.0007558579 | 0.6 | 0.9 | 0.6925864

## Input data
1/T | Strain | ε͘΄
0.0008176615 | 0.1 | 0.1
0.000785546 | 0.1 | 0.1
0.0007558579 | 0.1 | 0.1
0.0008176615 | 0.1 | 0.4676316
0.000785546 | 0.1 | 0.4676316
0.0007558579 | 0.1 | 0.4676316
0.0008176615 | 0.1 | 0.8352633
0.000785546 | 0.1 | 0.8352633
0.0007558579 | 0.1 | 0.8352633
0.0008176615 | 0.1 | 0.9
0.000785546 | 0.1 | 0.9
0.0007558579 | 0.1 | 0.9
0.0008176615 | 0.2 | 0.1
0.000785546 | 0.2 | 0.1
0.0007558579 | 0.2 | 0.1
0.0008176615 | 0.2 | 0.4676316
0.000785546 | 0.2 | 0.4676316
0.0007558579 | 0.2 | 0.4676316
0.0008176615 | 0.2 | 0.8352633
0.000785546 | 0.2 | 0.8352633
0.0007558579 | 0.2 | 0.8352633
0.0008176615 | 0.2 | 0.9
0.000785546 | 0.2 | 0.9
0.0007558579 | 0.2 | 0.9
0.0008176615 | 0.3 | 0.1
0.000785546 | 0.3 | 0.1
0.0007558579 | 0.3 | 0.1
0.0008176615 | 0.3 | 0.4676316
0.000785546 | 0.3 | 0.4676316
0.0007558579 | 0.3 | 0.4676316
0.0008176615 | 0.3 | 0.8352633
0.000785546 | 0.3 | 0.8352633
0.0007558579 | 0.3 | 0.8352633
0.0008176615 | 0.3 | 0.9
0.000785546 | 0.3 | 0.9
0.0007558579 | 0.3 | 0.9
0.0008176615 | 0.4 | 0.1
0.000785546 | 0.4 | 0.1
0.0007558579 | 0.4 | 0.1
0.0008176615 | 0.4 | 0.4676316
0.000785546 | 0.4 | 0.4676316
0.0007558579 | 0.4 | 0.4676316
0.0008176615 | 0.4 | 0.8352633
0.000785546 | 0.4 | 0.8352633
0.0007558579 | 0.4 | 0.8352633
0.0008176615 | 0.4 | 0.9
0.000785546 | 0.4 | 0.9
0.0007558579 | 0.4 | 0.9
0.0008176615 | 0.5 | 0.1
0.000785546 | 0.5 | 0.1
0.0007558579 | 0.5 | 0.1
0.0008176615 | 0.5 | 0.4676316
0.000785546 | 0.5 | 0.4676316
0.0007558579 | 0.5 | 0.4676316
0.0008176615 | 0.5 | 0.8352633
0.000785546 | 0.5 | 0.8352633
0.0007558579 | 0.5 | 0.8352633
0.0008176615 | 0.5 | 0.9
0.000785546 | 0.5 | 0.9
0.0007558579 | 0.5 | 0.9
0.0008176615 | 0.6 | 0.1
0.000785546 | 0.6 | 0.1
0.0007558579 | 0.6 | 0.1
0.0008176615 | 0.6 | 0.4676316
0.000785546 | 0.6 | 0.4676316
0.0007558579 | 0.6 | 0.4676316
0.0008176615 | 0.6 | 0.8352633
0.000785546 | 0.6 | 0.8352633
0.0007558579 | 0.6 | 0.8352633
0.0008176615 | 0.6 | 0.9
0.000785546 | 0.6 | 0.9
0.0007558579 | 0.6 | 0.9
0.0008176615 | 0.7 | 0.1
0.000785546 | 0.7 | 0.1
0.0007558579 | 0.7 | 0.1
0.0008176615 | 0.7 | 0.4676316
0.000785546 | 0.7 | 0.4676316
0.0007558579 | 0.7 | 0.4676316
0.0008176615 | 0.7 | 0.8352633
0.000785546 | 0.7 | 0.8352633
0.0007558579 | 0.7 | 0.8352633
0.0008176615 | 0.7 | 0.9
0.000785546 | 0.7 | 0.9
0.0007558579 | 0.7 | 0.9

## Output data
σ/σmax
0.3759904
0.3098439
0.1724809
0.5332581
0.4556662
0.2954767
0.6358598
0.5521926
0.406252
0.6682277
0.5906331
0.4494652
0.4937377
0.3842379
0.2800874
0.6709979
0.5589504
0.4384056
0.8169281
0.7192392
0.6011148
0.8678748
0.7732776
0.6628442
0.5525637
0.4442581
0.3290813
0.7329658
0.6090213
0.5000549
0.8947564
0.7992592
0.6779414
0.9445346
0.8563209
0.7320653
0.5769529
0.4667095
0.3527399
0.7568164
0.6298868
0.5370113
0.9298453
0.8318554
0.7046947
0.9754552
0.8763661
0.7599773
0.5847256
0.4411507
0.3638687
0.7534646
0.6347049
0.5162026
0.9459841
0.848081
0.7542181
0.9954678
0.9035394
0.8113673
0.5875667
0.4188233
0.3419122
0.7644796
0.6356825
0.5086175
0.9432208
0.8436328
0.7208489
1
0.8881465
0.7768659
0.591333
0.5023592
0.3864275
0.7775029
0.6780156
0.5373561
0.9377951
0.8369991
0.7162516
0.9776339
0.8654768
0.7641272