## Sheet1
1/T | ln strain rate | Strain | σ/σmax
0.0007558579 | -2.302585 | 0.1 | 0.1724809
0.0007558579 | -2.302585 | 0.125 | 0.2067496
0.0007558579 | -2.302585 | 0.15 | 0.2357503
0.0007558579 | -2.302585 | 0.175 | 0.2600179
0.0007558579 | -2.302585 | 0.2 | 0.2800874
0.0007558579 | -2.302585 | 0.225 | 0.2964936
0.0007558579 | -2.302585 | 0.25 | 0.3097714
0.0007558579 | -2.302585 | 0.275 | 0.3204557
0.0007558579 | -2.302585 | 0.3 | 0.3290813
0.0007558579 | -2.302585 | 0.325 | 0.3361683
0.0007558579 | -2.302585 | 0.35 | 0.3421769
0.0007558579 | -2.302585 | 0.375 | 0.3475523
0.0007558579 | -2.302585 | 0.4 | 0.3527399
0.0007558579 | -2.302585 | 0.425 | 0.3579248
0.0007558579 | -2.302585 | 0.45 | 0.3622516
0.0007558579 | -2.302585 | 0.475 | 0.3646047
0.0007558579 | -2.302585 | 0.5 | 0.3638687
0.0007558579 | -2.302585 | 0.525 | 0.3594622
0.0007558579 | -2.302585 | 0.55 | 0.3529407
0.0007558579 | -2.302585 | 0.575 | 0.3463941
0.0007558579 | -2.302585 | 0.6 | 0.3419122
0.0007558579 | -2.302585 | 0.625 | 0.3415848
0.0007558579 | -2.302585 | 0.65 | 0.3475017
0.0007558579 | -2.302585 | 0.675 | 0.3617526
0.0007558579 | -2.302585 | 0.7 | 0.3864275
0.0007558579 | 0 | 0.1 | 0.2954767
0.0007558579 | 0 | 0.125 | 0.3436901
0.0007558579 | 0 | 0.15 | 0.3826568
0.0007558579 | 0 | 0.175 | 0.4137656
0.0007558579 | 0 | 0.2 | 0.4384056
0.0007558579 | 0 | 0.225 | 0.4579656
0.0007558579 | 0 | 0.25 | 0.4738345
0.0007558579 | 0 | 0.275 | 0.4874013
0.0007558579 | 0 | 0.3 | 0.5000549
0.0007558579 | 0 | 0.325 | 0.5126794
0.0007558579 | 0 | 0.35 | 0.52414
0.0007558579 | 0 | 0.375 | 0.5327972
0.0007558579 | 0 | 0.4 | 0.5370113
0.0007558579 | 0 | 0.425 | 0.5357609
0.0007558579 | 0 | 0.45 | 0.5304967
0.0007558579 | 0 | 0.475 | 0.5232877
0.0007558579 | 0 | 0.5 | 0.5162026
0.0007558579 | 0 | 0.525 | 0.5109687
0.0007558579 | 0 | 0.55 | 0.507947
0.0007558579 | 0 | 0.575 | 0.5071569
0.0007558579 | 0 | 0.6 | 0.5086175
0.0007558579 | 0 | 0.625 | 0.5123485
0.0007558579 | 0 | 0.65 | 0.518369
0.0007558579 | 0 | 0.675 | 0.5266984
0.0007558579 | 0 | 0.7 | 0.5373561
0.0007558579 | 2.302585 | 0.1 | 0.406252
0.0007558579 | 2.302585 | 0.125 | 0.4687693
0.0007558579 | 2.302585 | 0.15 | 0.5215645
0.0007558579 | 2.302585 | 0.175 | 0.5654191
0.0007558579 | 2.302585 | 0.2 | 0.6011148
0.0007558579 | 2.302585 | 0.225 | 0.6294333
0.0007558579 | 2.302585 | 0.25 | 0.6511561
0.0007558579 | 2.302585 | 0.275 | 0.667065
0.0007558579 | 2.302585 | 0.3 | 0.6779414
0.0007558579 | 2.302585 | 0.325 | 0.6848474
0.0007558579 | 2.302585 | 0.35 | 0.6899661
0.0007558579 | 2.302585 | 0.375 | 0.6957607
0.0007558579 | 2.302585 | 0.4 | 0.7046947
0.0007558579 | 2.302585 | 0.425 | 0.7181866
0.0007558579 | 2.302585 | 0.45 | 0.7334751
0.0007558579 | 2.302585 | 0.475 | 0.7467543
0.0007558579 | 2.302585 | 0.5 | 0.7542181
0.0007558579 | 2.302585 | 0.525 | 0.7531707
0.0007558579 | 2.302585 | 0.55 | 0.7453567
0.0007558579 | 2.302585 | 0.575 | 0.7336311
0.0007558579 | 2.302585 | 0.6 | 0.7208489
0.0007558579 | 2.302585 | 0.625 | 0.7098649
0.0007558579 | 2.302585 | 0.65 | 0.703534
0.0007558579 | 2.302585 | 0.675 | 0.7047113
0.0007558579 | 2.302585 | 0.7 | 0.7162516
0.0007558579 | 2.70805 | 0.1 | 0.4494652
0.0007558579 | 2.70805 | 0.125 | 0.5216146
0.0007558579 | 2.70805 | 0.15 | 0.58022
0.0007558579 | 2.70805 | 0.175 | 0.6267928
0.0007558579 | 2.70805 | 0.2 | 0.6628442
0.0007558579 | 2.70805 | 0.225 | 0.6898859
0.0007558579 | 2.70805 | 0.25 | 0.709429
0.0007558579 | 2.70805 | 0.275 | 0.722985
0.0007558579 | 2.70805 | 0.3 | 0.7320653
0.0007558579 | 2.70805 | 0.325 | 0.7382769
0.0007558579 | 2.70805 | 0.35 | 0.7436094
0.0007558579 | 2.70805 | 0.375 | 0.7501478
0.0007558579 | 2.70805 | 0.4 | 0.7599773
0.0007558579 | 2.70805 | 0.425 | 0.7742059
0.0007558579 | 2.70805 | 0.45 | 0.7900325
0.0007558579 | 2.70805 | 0.475 | 0.803679
0.0007558579 | 2.70805 | 0.5 | 0.8113673
0.0007558579 | 2.70805 | 0.525 | 0.8104112
0.0007558579 | 2.70805 | 0.55 | 0.8024929
0.0007558579 | 2.70805 | 0.575 | 0.7903864
0.0007558579 | 2.70805 | 0.6 | 0.7768659
0.0007558579 | 2.70805 | 0.625 | 0.7647056
0.0007558579 | 2.70805 | 0.65 | 0.7566796
0.0007558579 | 2.70805 | 0.675 | 0.7555621
0.0007558579 | 2.70805 | 0.7 | 0.7641272
0.000785546 | -2.302585 | 0.1 | 0.3098439
0.000785546 | -2.302585 | 0.125 | 0.3285254
0.000785546 | -2.302585 | 0.15 | 0.3473924
0.000785546 | -2.302585 | 0.175 | 0.3660837
0.000785546 | -2.302585 | 0.2 | 0.3842379
0.000785546 | -2.302585 | 0.225 | 0.4014937
0.000785546 | -2.302585 | 0.25 | 0.4174899
0.000785546 | -2.302585 | 0.275 | 0.4318651
0.000785546 | -2.302585 | 0.3 | 0.4442581
0.000785546 | -2.302585 | 0.325 | 0.4543064
0.000785546 | -2.302585 | 0.35 | 0.4616431
0.000785546 | -2.302585 | 0.375 | 0.4659001
0.000785546 | -2.302585 | 0.4 | 0.4667095
0.000785546 | -2.302585 | 0.425 | 0.4639068
0.000785546 | -2.302585 | 0.45 | 0.4581431
0.000785546 | -2.302585 | 0.475 | 0.4502728
0.000785546 | -2.302585 | 0.5 | 0.4411507
0.000785546 | -2.302585 | 0.525 | 0.4317812
0.000785546 | -2.302585 | 0.55 | 0.4237678
0.000785546 | -2.302585 | 0.575 | 0.418864
0.000785546 | -2.302585 | 0.6 | 0.4188233
0.000785546 | -2.302585 | 0.625 | 0.425399
0.000785546 | -2.302585 | 0.65 | 0.4403446
0.000785546 | -2.302585 | 0.675 | 0.4654135
0.000785546 | -2.302585 | 0.7 | 0.5023592
0.000785546 | 0 | 0.1 | 0.4556662
0.000785546 | 0 | 0.125 | 0.4879119
0.000785546 | 0 | 0.15 | 0.515601
0.000785546 | 0 | 0.175 | 0.5391437
0.000785546 | 0 | 0.2 | 0.5589504
0.000785546 | 0 | 0.225 | 0.5754312
0.000785546 | 0 | 0.25 | 0.5889964
0.000785546 | 0 | 0.275 | 0.6000564
0.000785546 | 0 | 0.3 | 0.6090213
0.000785546 | 0 | 0.325 | 0.6162663
0.000785546 | 0 | 0.35 | 0.6220259
0.000785546 | 0 | 0.375 | 0.6264996
0.000785546 | 0 | 0.4 | 0.6298868
0.000785546 | 0 | 0.425 | 0.6323578
0.000785546 | 0 | 0.45 | 0.6339674
0.000785546 | 0 | 0.475 | 0.6347412
0.000785546 | 0 | 0.5 | 0.6347049
0.000785546 | 0 | 0.525 | 0.6340202
0.000785546 | 0 | 0.55 | 0.6333934
0.000785546 | 0 | 0.575 | 0.6336667
0.000785546 | 0 | 0.6 | 0.6356825
0.000785546 | 0 | 0.625 | 0.6402829
0.000785546 | 0 | 0.65 | 0.6483104
0.000785546 | 0 | 0.675 | 0.6606072
0.000785546 | 0 | 0.7 | 0.6780156
0.000785546 | 2.302585 | 0.1 | 0.5521926
0.000785546 | 2.302585 | 0.125 | 0.6042436
0.000785546 | 2.302585 | 0.15 | 0.6490293
0.000785546 | 2.302585 | 0.175 | 0.6871582
0.000785546 | 2.302585 | 0.2 | 0.7192392
0.000785546 | 2.302585 | 0.225 | 0.7458811
0.000785546 | 2.302585 | 0.25 | 0.7676926
0.000785546 | 2.302585 | 0.275 | 0.7852824
0.000785546 | 2.302585 | 0.3 | 0.7992592
0.000785546 | 2.302585 | 0.325 | 0.810242
0.000785546 | 2.302585 | 0.35 | 0.8188897
0.000785546 | 2.302585 | 0.375 | 0.8258711
0.000785546 | 2.302585 | 0.4 | 0.8318554
0.000785546 | 2.302585 | 0.425 | 0.8373377
0.000785546 | 2.302585 | 0.45 | 0.8421184
0.000785546 | 2.302585 | 0.475 | 0.8458239
0.000785546 | 2.302585 | 0.5 | 0.848081
0.000785546 | 2.302585 | 0.525 | 0.8486485
0.000785546 | 2.302585 | 0.55 | 0.8478155
0.000785546 | 2.302585 | 0.575 | 0.8460031
0.000785546 | 2.302585 | 0.6 | 0.8436328
0.000785546 | 2.302585 | 0.625 | 0.8411259
0.000785546 | 2.302585 | 0.65 | 0.8389038
0.000785546 | 2.302585 | 0.675 | 0.8373877
0.000785546 | 2.302585 | 0.7 | 0.8369991
0.000785546 | 2.70805 | 0.1 | 0.5906331
0.000785546 | 2.70805 | 0.125 | 0.6465915
0.000785546 | 2.70805 | 0.15 | 0.6955022
0.000785546 | 2.70805 | 0.175 | 0.7376395
0.000785546 | 2.70805 | 0.2 | 0.7732776
0.000785546 | 2.70805 | 0.225 | 0.8026906
0.000785546 | 2.70805 | 0.25 | 0.8261527
0.000785546 | 2.70805 | 0.275 | 0.8439381
0.000785546 | 2.70805 | 0.3 | 0.8563209
0.000785546 | 2.70805 | 0.325 | 0.8638731
0.000785546 | 2.70805 | 0.35 | 0.8683576
0.000785546 | 2.70805 | 0.375 | 0.8718351
0.000785546 | 2.70805 | 0.4 | 0.8763661
0.000785546 | 2.70805 | 0.425 | 0.8833441
0.000785546 | 2.70805 | 0.45 | 0.8914939
0.000785546 | 2.70805 | 0.475 | 0.8988732
0.000785546 | 2.70805 | 0.5 | 0.9035394
0.000785546 | 2.70805 | 0.525 | 0.9040489
0.000785546 | 2.70805 | 0.55 | 0.9009532
0.000785546 | 2.70805 | 0.575 | 0.8953023
0.000785546 | 2.70805 | 0.6 | 0.8881465
0.000785546 | 2.70805 | 0.625 | 0.8805359
0.000785546 | 2.70805 | 0.65 | 0.8735206
0.000785546 | 2.70805 | 0.675 | 0.8681509
0.000785546 | 2.70805 | 0.7 | 0.8654768
0.0008176615 | -2.302585 | 0.1 | 0.3759904
0.0008176615 | -2.302585 | 0.125 | 0.4123694
0.0008176615 | -2.302585 | 0.15 | 0.4438501
0.0008176615 | -2.302585 | 0.175 | 0.4708378
0.0008176615 | -2.302585 | 0.2 | 0.4937377
0.0008176615 | -2.302585 | 0.225 | 0.512955
0.0008176615 | -2.302585 | 0.25 | 0.5288949
0.0008176615 | -2.302585 | 0.275 | 0.5419627
0.0008176615 | -2.302585 | 0.3 | 0.5525637
0.0008176615 | -2.302585 | 0.325 | 0.5610804
0.0008176615 | -2.302585 | 0.35 | 0.5678047
0.0008176615 | -2.302585 | 0.375 | 0.5730057
0.0008176615 | -2.302585 | 0.4 | 0.5769529
0.0008176615 | -2.302585 | 0.425 | 0.5799018
0.0008176615 | -2.302585 | 0.45 | 0.5820546
0.0008176615 | -2.302585 | 0.475 | 0.5835996
0.0008176615 | -2.302585 | 0.5 | 0.5847256
0.0008176615 | -2.302585 | 0.525 | 0.5856015
0.0008176615 | -2.302585 | 0.55 | 0.5863189
0.0008176615 | -2.302585 | 0.575 | 0.5869499
0.0008176615 | -2.302585 | 0.6 | 0.5875667
0.0008176615 | -2.302585 | 0.625 | 0.5882413
0.0008176615 | -2.302585 | 0.65 | 0.5890458
0.0008176615 | -2.302585 | 0.675 | 0.5900523
0.0008176615 | -2.302585 | 0.7 | 0.591333
0.0008176615 | 0 | 0.1 | 0.5332581
0.0008176615 | 0 | 0.125 | 0.57742
0.0008176615 | 0 | 0.15 | 0.6145976
0.0008176615 | 0 | 0.175 | 0.6455404
0.0008176615 | 0 | 0.2 | 0.6709979
0.0008176615 | 0 | 0.225 | 0.6917197
0.0008176615 | 0 | 0.25 | 0.7084552
0.0008176615 | 0 | 0.275 | 0.7219541
0.0008176615 | 0 | 0.3 | 0.7329658
0.0008176615 | 0 | 0.325 | 0.7420787
0.0008176615 | 0 | 0.35 | 0.7492364
0.0008176615 | 0 | 0.375 | 0.7542215
0.0008176615 | 0 | 0.4 | 0.7568164
0.0008176615 | 0 | 0.425 | 0.7570305
0.0008176615 | 0 | 0.45 | 0.7557808
0.0008176615 | 0 | 0.475 | 0.7542109
0.0008176615 | 0 | 0.5 | 0.7534646
0.0008176615 | 0 | 0.525 | 0.7544184
0.0008176615 | 0 | 0.55 | 0.7568792
0.0008176615 | 0 | 0.575 | 0.7603864
0.0008176615 | 0 | 0.6 | 0.7644796
0.0008176615 | 0 | 0.625 | 0.7686983
0.0008176615 | 0 | 0.65 | 0.772582
0.0008176615 | 0 | 0.675 | 0.7756704
0.0008176615 | 0 | 0.7 | 0.7775029
0.0008176615 | 2.302585 | 0.1 | 0.6358598
0.0008176615 | 2.302585 | 0.125 | 0.6945435
0.0008176615 | 2.302585 | 0.15 | 0.7435708
0.0008176615 | 2.302585 | 0.175 | 0.7840097
0.0008176615 | 2.302585 | 0.2 | 0.8169281
0.0008176615 | 2.302585 | 0.225 | 0.8433941
0.0008176615 | 2.302585 | 0.25 | 0.8644754
0.0008176615 | 2.302585 | 0.275 | 0.8812402
0.0008176615 | 2.302585 | 0.3 | 0.8947564
0.0008176615 | 2.302585 | 0.325 | 0.9059692
0.0008176615 | 2.302585 | 0.35 | 0.9153335
0.0008176615 | 2.302585 | 0.375 | 0.9231815
0.0008176615 | 2.302585 | 0.4 | 0.9298453
0.0008176615 | 2.302585 | 0.425 | 0.9355739
0.0008176615 | 2.302585 | 0.45 | 0.9402842
0.0008176615 | 2.302585 | 0.475 | 0.9438097
0.0008176615 | 2.302585 | 0.5 | 0.9459841
0.0008176615 | 2.302585 | 0.525 | 0.9467251
0.0008176615 | 2.302585 | 0.55 | 0.9462863
0.0008176615 | 2.302585 | 0.575 | 0.9450056
0.0008176615 | 2.302585 | 0.6 | 0.9432208
0.0008176615 | 2.302585 | 0.625 | 0.9412695
0.0008176615 | 2.302585 | 0.65 | 0.9394897
0.0008176615 | 2.302585 | 0.675 | 0.9382189
0.0008176615 | 2.302585 | 0.7 | 0.9377951
0.0008176615 | 2.70805 | 0.1 | 0.6682277
0.0008176615 | 2.70805 | 0.125 | 0.7343682
0.0008176615 | 2.70805 | 0.15 | 0.7887945
0.0008176615 | 2.70805 | 0.175 | 0.8328492
0.0008176615 | 2.70805 | 0.2 | 0.8678748
0.0008176615 | 2.70805 | 0.225 | 0.8952136
0.0008176615 | 2.70805 | 0.25 | 0.9162082
0.0008176615 | 2.70805 | 0.275 | 0.9322011
0.0008176615 | 2.70805 | 0.3 | 0.9445346
0.0008176615 | 2.70805 | 0.325 | 0.9544158
0.0008176615 | 2.70805 | 0.35 | 0.9625098
0.0008176615 | 2.70805 | 0.375 | 0.9693464
0.0008176615 | 2.70805 | 0.4 | 0.9754552
0.0008176615 | 2.70805 | 0.425 | 0.9812451
0.0008176615 | 2.70805 | 0.45 | 0.986641
0.0008176615 | 2.70805 | 0.475 | 0.9914472
0.0008176615 | 2.70805 | 0.5 | 0.9954678
0.0008176615 | 2.70805 | 0.525 | 0.9985103
0.0008176615 | 2.70805 | 0.55 | 1
0.0008176615 | 2.70805 | 0.575 | 1
0.0008176615 | 2.70805 | 0.6 | 1
0.0008176615 | 2.70805 | 0.625 | 0.9973675
0.0008176615 | 2.70805 | 0.65 | 0.9928789
0.0008176615 | 2.70805 | 0.675 | 0.9863594
0.0008176615 | 2.70805 | 0.7 | 0.9776339